## my_data
SKU | 거래처 | OCC | Refine_D | KOCC | Mix_R | UKP | Grammage | Thickness | Tensile_MD | Tensile_CD | Tear_MD | Tear_CD
DG070C0 | 방글라데시 | 38.5 | 38 | 80 | 20 | 0 | 69 | 0.117 | 41 | 20 | 513 | 587
DG070C0 | 방글라데시 | 38.5 | 38 | 80 | 20 | 0 | 68.8 | 0.113 | 38 | 20 | 467 | 513
DG070C0 | 방글라데시 | 38.5 | 38 | 80 | 20 | 0 | 68.1 | 0.112 | 37 | 18 | 467 | 540
DG070C0 | 방글라데시 | 38.5 | 38 | 80 | 20 | 0 | 68.7 | 0.111 | 37 | 19 | 500 | 580
DG070C0 | 방글라데시 | 38.6 | 38 | 80 | 20 | 0 | 68.2 | 0.111 | 38 | 19 | 487 | 567
DG070C0 | 방글라데시 | 38.6 | 38 | 80 | 20 | 0 | 68.6 | 0.112 | 36 | 19 | 473 | 580
DG070C0 | 방글라데시 | 38.6 | 38 | 80 | 20 | 0 | 69.7 | 0.116 | 38 | 19 | 493 | 587
DG070C0 | 방글라데시 | 38.6 | 38 | 80 | 20 | 0 | 70.4 | 0.116 | 36 | 19 | 480 | 520
DG080C1 | 대만 | 36.8 | 37 | 40.6 | 59.4 | 0 | 79.5 | 0.132 | 48 | 23 | 673 | 780
DG080C1 | 대만 | 36.8 | 37 | 40.6 | 59.4 | 0 | 78.6 | 0.131 | 48 | 24 | 687 | 780
DG080C1 | 대만 | 36.8 | 37 | 40.3 | 59.7 | 0 | 79.3 | 0.131 | 48 | 24 | 607 | 687
DG085C1 | 대만 | 36.8 | 37 | 40.3 | 59.7 | 0 | 85.9 | 0.14 | 53 | 25 | 700 | 853
DG085C1 | 대만 | 36.8 | 37 | 40.3 | 59.7 | 0 | 84.3 | 0.139 | 52 | 25 | 730 | 810
DG085C1 | 대만 | 36.8 | 37 | 40.3 | 59.7 | 0 | 84.7 | 0.14 | 54 | 25 | 660 | 773
DG085C1 | 대만 | 36.8 | 37 | 40.3 | 59.7 | 0 | 85.4 | 0.141 | 53 | 25 | 667 | 800
DG085C1 | 대만 | 36.8 | 37 | 40.3 | 59.7 | 0 | 82.9 | 0.138 | 51 | 25 | 700 | 800
DG085C1 | 대만 | 36.8 | 37 | 40.3 | 59.7 | 0 | 83 | 0.137 | 52 | 26 | 720 | 793
DG070C1 | 베트남 | 36.8 | 37 | 40.3 | 59.7 | 0 | 69.5 | 0.114 | 44 | 22 | 573 | 627
DG070C1 | 베트남 | 36.8 | 37 | 40.3 | 59.7 | 0 | 68.5 | 0.113 | 44 | 20 | 553 | 633
DG070C1 | 베트남 | 36.8 | 37 | 40.3 | 59.7 | 0 | 68.6 | 0.113 | 44 | 20 | 576 | 670
DG070C1 | 베트남 | 36.8 | 37 | 40.3 | 59.7 | 0 | 70.8 | 0.115 | 44 | 22 | 540 | 620
DG070C1 | 베트남 | 36.8 | 37 | 40.3 | 59.7 | 0 | 68.9 | 0.113 | 44 | 22 | 540 | 593
DG080I1 | 한국제지 | 36.8 | 37 | 40.3 | 59.7 | 0 | 79.6 | 0.128 | 50 | 25 | 656 | 816
DG080I1 | 한국제지 | 36.8 | 37 | 40.3 | 59.7 | 0 | 78.9 | 0.129 | 52 | 26 | 712 | 760
DG080I0 | 신풍제지 | 36.8 | 37 | 45.2 | 54.8 | 0 | 79 | 0.13 | 55 | 26 | 696 | 800
DG075A0 | 우림포장 | 36.8 | 37 | 45.2 | 54.8 | 0 | 72.7 | 0.122 | 49 | 24 | 664 | 712
DG080A0 | 새일타크 | 37.2 | 38 | 45.2 | 54.8 | 0 | 79.5 | 0.131 | 52 | 27 | 688 | 784
DG080A0 | 새일타크 | 37.2 | 38 | 45.2 | 54.8 | 0 | 77.9 | 0.126 | 51 | 24 | 672 | 736
DG080A0 | 새일타크 | 37.2 | 38 | 45.2 | 54.8 | 0 | 78.5 | 0.129 | 52 | 26 | 648 | 752
DG095A0 | 주영페이퍼텍 | 37.2 | 38 | 45.2 | 54.8 | 0 | 94 | 0.147 | 59 | 28 | 728 | 864
DG095A0 | 주영페이퍼텍 | 37.2 | 38 | 45.2 | 54.8 | 0 | 94.8 | 0.156 | 59 | 28 | 728 | 864
DG080G0 | 남양화성 | 37.2 | 38 | 100 | 0 | 0 | 77.4 | 0.123 | 47 | 23 | 512 | 592
DG080G0 | 남양화성 | 37.2 | 38 | 100 | 0 | 0 | 76.7 | 0.12 | 45 | 22 | 544 | 616
DG075G0 | 신일피엔에스 | 37.2 | 38 | 100 | 0 | 0 | 75.6 | 0.121 | 41 | 21 | 608 | 624
DG075C1 | 베트남 | 39.2 | 37 | 43.6 | 56.4 | 0 | 73.9 | 0.118 | 46 | 22 | 553 | 613
DG075C1 | 베트남 | 39.2 | 37 | 43.6 | 56.4 | 0 | 74.5 | 0.121 | 46 | 22 | 573 | 640
DG075C1 | 베트남 | 40 | 38 | 44 | 56 | 0 | 74.8 | 0.123 | 46 | 22 | 544 | 608
DG075C1 | 베트남 | 40 | 38 | 44 | 56 | 0 | 74.6 | 0.118 | 46 | 22 | 540 | 600
DG075C1 | 베트남 | 40 | 38 | 44 | 56 | 0 | 74 | 0.116 | 46 | 22 | 539 | 596
DG075C1 | 베트남 | 40 | 38 | 43.9 | 56.1 | 0 | 75.3 | 0.118 | 46 | 22 | 539 | 596
DG075C1 | 베트남 | 40 | 38 | 43.9 | 56.1 | 0 | 74.3 | 0.118 | 46 | 23 | 540 | 600
DG075C1 | 베트남 | 40 | 38 | 40.7 | 59.3 | 0 | 73.7 | 0.12 | 46 | 22 | 567 | 660
DG075C1 | 베트남 | 40 | 38 | 40.7 | 59.3 | 0 | 73.6 | 0.12 | 46 | 22 | 540 | 627
DG075C1 | 베트남 | 40 | 38 | 44.7 | 55.3 | 0 | 74.5 | 0.122 | 46 | 22 | 600 | 700
DG075C1 | 베트남 | 40 | 38 | 44.7 | 55.3 | 0 | 73.8 | 0.12 | 46 | 22 | 573 | 667
DG075C1 | 베트남 | 40 | 38 | 44.7 | 55.3 | 0 | 75 | 0.12 | 46 | 22 | 573 | 656
DG080C1 | 베트남 | 40 | 38 | 44.7 | 55.3 | 0 | 78.8 | 0.128 | 49 | 23 | 586 | 680
DG080C1 | 베트남 | 40 | 38 | 45.2 | 54.8 | 0 | 79.8 | 0.13 | 51 | 24 | 613 | 713
DG080C1 | 베트남 | 40 | 38 | 43.4 | 56.6 | 0 | 78.3 | 0.128 | 48 | 24 | 586 | 683
DG070C1 | 베트남 | 40 | 37 | 43.4 | 56.6 | 0 | 68.6 | 0.11 | 44 | 20 | 553 | 607
DG070C1 | 베트남 | 40 | 37 | 43.4 | 56.6 | 0 | 68.7 | 0.11 | 44 | 20 | 553 | 607
DG075C1 | 베트남 | 41.2 | 37 | 43.4 | 56.6 | 0 | 73.1 | 0.118 | 46 | 22 | 553 | 707
DG075C1 | 베트남 | 41.2 | 37 | 45.9 | 54.1 | 0 | 73.7 | 0.121 | 46 | 23 | 573 | 667
DG075C1 | 베트남 | 41.2 | 37 | 45.9 | 54.1 | 0 | 73.9 | 0.112 | 46 | 23 | 600 | 693
DG075C1 | 베트남 | 41.2 | 37 | 45.9 | 54.1 | 0 | 74.7 | 0.123 | 47 | 23 | 553 | 649
DG075C1 | 베트남 | 41.2 | 37 | 45.9 | 54.1 | 0 | 74.4 | 0.123 | 47 | 24 | 549 | 626
DG075C1 | 베트남 | 41.2 | 37 | 45.9 | 54.1 | 0 | 73.5 | 0.12 | 46 | 22 | 543 | 639
DG080C1 | 베트남 | 41.2 | 37 | 45.9 | 54.1 | 0 | 79.1 | 0.127 | 50 | 25 | 629 | 689
DG080C1 | 베트남 | 41.2 | 37 | 45.4 | 54.6 | 0 | 79 | 0.121 | 50 | 24 | 633 | 716
DG080C1 | 베트남 | 41.2 | 37 | 45.4 | 54.6 | 0 | 78.9 | 0.131 | 49 | 25 | 653 | 800
DG080C1 | 베트남 | 41.2 | 37 | 45.4 | 54.6 | 0 | 78.3 | 0.13 | 50 | 25 | 640 | 713
DG080I1 | 한국제지 | 41.2 | 37 | 45.4 | 54.6 | 0 | 77.9 | 0.127 | 49 | 25 | 583 | 712
DG080G0 | 남양화성 | 41.2 | 37 | 100 | 0 | 0 | 78.1 | 0.124 | 45 | 23 | 576 | 640
DG080G0 | 남양화성 | 41.2 | 37 | 100 | 0 | 0 | 77.4 | 0.118 | 41 | 20 | 504 | 584
DG075G0 | 신일피엔에스 | 41.2 | 37 | 100 | 0 | 0 | 74.1 | 0.117 | 40 | 20 | 504 | 552
DG075G0 | 신일피엔에스 | 41.2 | 37 | 100 | 0 | 0 | 73.7 | 0.117 | 42 | 20 | 472 | 536
DG095A0 | 주영페이퍼텍 | 42 | 38 | 46.9 | 53.1 | 0 | 94.6 | 0.15 | 58 | 28 | 728 | 864
DG095A0 | 주영페이퍼텍 | 42 | 38 | 46.2 | 53.8 | 0 | 93.6 | 0.15 | 56 | 29 | 752 | 888
DG080I1 | 한국제지 | 39.6 | 35 | 40.5 | 59.5 | 0 | 78.7 | 0.13 | 51 | 23 | 610 | 696
DG080I1 | 한국제지 | 39.6 | 35 | 40.5 | 59.5 | 0 | 77.8 | 0.129 | 48 | 23 | 592 | 680
DG080I1 | 청원화성 | 39.6 | 35 | 40.5 | 59.5 | 0 | 78.6 | 0.13 | 48 | 23 | 616 | 736
DG080I1 | 나라손 | 39.1 | 37 | 40.5 | 59.5 | 0 | 79 | 0.132 | 48 | 24 | 608 | 744
DG080K0 | 케이지피 | 39.1 | 37 | 45.3 | 54.7 | 0 | 78.8 | 0.131 | 49 | 23 | 664 | 700
DG080K0 | 케이지피 | 39.1 | 37 | 45.3 | 54.7 | 0 | 79.1 | 0.131 | 49 | 23 | 648 | 720
DG080K0 | 케이지피 | 39.1 | 37 | 45.3 | 54.7 | 0 | 78.7 | 0.129 | 49 | 23 | 640 | 720
DG080K0 | 케이지피 | 39.1 | 37 | 45.3 | 54.7 | 0 | 78.9 | 0.13 | 49 | 23 | 616 | 688
DG080K0 | 케이지피 | 38.5 | 37 | 45 | 55 | 0 | 78.9 | 0.131 | 48 | 24 | 664 | 736
DG090K0 | 케이지피 | 38.5 | 37 | 45 | 55 | 0 | 90 | 0.149 | 57 | 28 | 720 | 888
DG090K0 | 케이지피 | 38.5 | 37 | 45 | 55 | 0 | 88.9 | 0.147 | 59 | 28 | 704 | 824
DG080I0 | 한창제지 | 38.5 | 37 | 45 | 55 | 0 | 78.5 | 0.129 | 51 | 23 | 632 | 720
DG080C0 | 방글라데시 | 39.8 | 38 | 79.7 | 20.3 | 0 | 79.1 | 0.128 | 42 | 21 | 563 | 656
DG080C0 | 방글라데시 | 39.8 | 38 | 79.7 | 20.3 | 0 | 78 | 0.126 | 42 | 20 | 533 | 579
DG080C0 | 방글라데시 | 41.2 | 38 | 79.4 | 20.6 | 0 | 79.3 | 0.127 | 43 | 21 | 586 | 673
DG080C0 | 방글라데시 | 41.2 | 38 | 79.4 | 20.6 | 0 | 78.3 | 0.127 | 43 | 21 | 620 | 707
DG080C0 | 방글라데시 | 40.2 | 38 | 79.4 | 20.6 | 0 | 78.9 | 0.123 | 43 | 21 | 607 | 647
DG075C0 | 방글라데시 | 40.2 | 38 | 79.4 | 20.6 | 0 | 74.3 | 0.118 | 37 | 18 | 533 | 633
DG075C0 | 방글라데시 | 40.2 | 38 | 79.4 | 20.6 | 0 | 75.2 | 0.12 | 39 | 18 | 540 | 600
DG080C1 | 대만 | 40.2 | 38 | 44.6 | 55.4 | 0 | 79.2 | 0.13 | 48 | 23 | 613 | 727
DG080C1 | 대만 | 40.2 | 38 | 44.6 | 55.4 | 0 | 78.6 | 0.128 | 48 | 23 | 593 | 687
DG080C1 | 대만 | 42 | 39 | 45 | 55 | 0 | 79.6 | 0.132 | 48 | 23 | 613 | 740
DG080C1 | 대만 | 42 | 38 | 45 | 55 | 0 | 78.6 | 0.131 | 48 | 23 | 653 | 720
DG080C1 | 대만 | 42 | 38 | 45 | 55 | 0 | 77.6 | 0.129 | 48 | 23 | 627 | 747
DG080C1 | 대만 | 43.6 | 38 | 45 | 55 | 0 | 77.8 | 0.129 | 48 | 23 | 647 | 713
DG080C1 | 대만 | 40.9 | 38 | 45 | 55 | 0 | 78.5 | 0.13 | 48 | 23 | 640 | 687
DG080C1 | 대만 | 40.9 | 38 | 45 | 55 | 0 | 78.7 | 0.132 | 48 | 23 | 640 | 687
DG085C1 | 대만 | 40.9 | 38 | 43.8 | 56.2 | 0 | 84.4 | 0.137 | 51 | 25 | 660 | 753
DG085C1 | 대만 | 40.9 | 38 | 43.8 | 56.2 | 0 | 83.9 | 0.139 | 53 | 25 | 640 | 747
DG085C1 | 대만 | 40.9 | 38 | 43.8 | 56.2 | 0 | 83.8 | 0.136 | 52 | 25 | 653 | 753
DG085C1 | 대만 | 40.9 | 38 | 43.8 | 56.2 | 0 | 84.4 | 0.138 | 53 | 25 | 727 | 800
DG085C1 | 대만 | 40.9 | 38 | 43.8 | 56.2 | 0 | 84.3 | 0.138 | 51 | 25 | 767 | 800
DG085C1 | 대만 | 40.9 | 38 | 43.8 | 56.2 | 0 | 84 | 0.135 | 52 | 25 | 673 | 800
DG085C1 | 대만 | 40.9 | 38 | 43.8 | 56.2 | 0 | 83.9 | 0.135 | 52 | 25 | 720 | 800
DG080K0 | 케이지피 | 40.9 | 38 | 43.8 | 56.2 | 0 | 78.2 | 0.13 | 51 | 24 | 600 | 688
DG070C1 | 베트남 | 40.9 | 37 | 43.8 | 56.2 | 0 | 68.9 | 0.116 | 52 | 22 | 613 | 753
DG070C1 | 베트남 | 40.9 | 37 | 43.8 | 56.2 | 0 | 68.9 | 0.114 | 50 | 22 | 593 | 693
DG070C1 | 베트남 | 40.9 | 37 | 44.4 | 55.6 | 0 | 69.7 | 0.115 | 48 | 22 | 586 | 673
DG070C1 | 베트남 | 40.9 | 37 | 44.4 | 55.6 | 0 | 68.8 | 0.114 | 48 | 21 | 543 | 656
DG070C1 | 베트남 | 40.9 | 37 | 44.4 | 55.6 | 0 | 69.4 | 0.116 | 46 | 20 | 536 | 653
DG070C1 | 베트남 | 40.9 | 37 | 44.4 | 55.6 | 0 | 69.9 | 0.116 | 45 | 20 | 523 | 646
DG070C1 | 베트남 | 40.9 | 37 | 44.4 | 55.6 | 0 | 69 | 0.115 | 46 | 21 | 509 | 606
DG070C1 | 베트남 | 40.9 | 37 | 44.4 | 55.6 | 0 | 69.3 | 0.113 | 45 | 20 | 526 | 606
DG070C1 | 베트남 | 40.9 | 37 | 44.4 | 55.6 | 0 | 70.2 | 0.117 | 47 | 21 | 587 | 653
DG070C1 | 베트남 | 40.9 | 37 | 44.4 | 55.6 | 0 | 68.8 | 0.114 | 46 | 21 | 573 | 627
DG070C1 | 베트남 | 40.9 | 37 | 44.4 | 55.6 | 0 | 69.1 | 0.114 | 47 | 21 | 527 | 633
DG070C1 | 베트남 | 40.9 | 37 | 44.4 | 55.6 | 0 | 69.5 | 0.115 | 47 | 22 | 600 | 673
DG070C1 | 베트남 | 40.9 | 37 | 44.4 | 55.6 | 0 | 68.9 | 0.113 | 45 | 21 | 536 | 616
DG070C1 | 베트남 | 40.9 | 37 | 44.4 | 55.6 | 0 | 69.1 | 0.115 | 46 | 20 | 509 | 643
DG070C1 | 베트남 | 40.9 | 37 | 44.4 | 55.6 | 0 | 69.8 | 0.116 | 45 | 21 | 586 | 646
DG070C1 | 베트남 | 40.9 | 37 | 44.4 | 55.6 | 0 | 68.9 | 0.115 | 46 | 21 | 527 | 593
DG070C1 | 베트남 | 40.9 | 37 | 44.4 | 55.6 | 0 | 68 | 0.113 | 44 | 20 | 493 | 580
DG075C1 | 베트남 | 40.9 | 37 | 44.4 | 55.6 | 0 | 74.4 | 0.124 | 47 | 22 | 553 | 600
DG075C1 | 베트남 | 40.9 | 37 | 44.4 | 55.6 | 0 | 74.1 | 0.124 | 48 | 22 | 600 | 647
DG075C1 | 베트남 | 40.9 | 37 | 44.4 | 55.6 | 0 | 74.1 | 0.124 | 48 | 23 | 600 | 640
DG075C1 | 베트남 | 40.9 | 37 | 44.4 | 55.6 | 0 | 73.9 | 0.123 | 46 | 22 | 567 | 667
DG075C1 | 베트남 | 40.9 | 37 | 43.6 | 56.4 | 0 | 73.2 | 0.119 | 46 | 23 | 583 | 653
DG075C1 | 베트남 | 40.9 | 37 | 43.6 | 56.4 | 0 | 73.8 | 0.119 | 47 | 23 | 549 | 626
DG075C1 | 베트남 | 40.9 | 37 | 43.6 | 56.4 | 0 | 74.4 | 0.121 | 48 | 23 | 586 | 686
DG075C1 | 베트남 | 40.9 | 37 | 43.6 | 56.4 | 0 | 74.2 | 0.123 | 49 | 23 | 627 | 713
DG075C1 | 베트남 | 40.9 | 37 | 45.6 | 54.4 | 0 | 73.8 | 0.124 | 48 | 23 | 613 | 707
DG075C1 | 베트남 | 40.9 | 37 | 45.6 | 54.4 | 0 | 73.9 | 0.118 | 46 | 22 | 553 | 653
DG075C1 | 베트남 | 40.9 | 37 | 45.6 | 54.4 | 0 | 74.2 | 0.124 | 47 | 22 | 587 | 674
DG075C1 | 베트남 | 40.9 | 37 | 45.6 | 54.4 | 0 | 74.4 | 0.122 | 46 | 22 | 574 | 660
DG080C0 | 방글라데시 | 40.9 | 37 | 79.2 | 20.8 | 0 | 80 | 0.127 | 42 | 21 | 640 | 707
DG080C0 | 방글라데시 | 40.9 | 37 | 79.2 | 20.8 | 0 | 79.8 | 0.128 | 46 | 23 | 578 | 626
DG080C0 | 방글라데시 | 40.9 | 37 | 79.2 | 20.8 | 0 | 78.8 | 0.127 | 46 | 22 | 556 | 630
DG070C0 | 방글라데시 | 40.9 | 37 | 79.2 | 20.8 | 0 | 68.2 | 0.11 | 39 | 19 | 456 | 506
DG070C0 | 방글라데시 | 40.9 | 37 | 79.2 | 20.8 | 0 | 68 | 0.109 | 38 | 18 | 440 | 513
DG070C0 | 방글라데시 | 40.9 | 37 | 79.2 | 20.8 | 0 | 68.3 | 0.11 | 39 | 19 | 460 | 567
DG070C0 | 방글라데시 | 40.9 | 37 | 79.2 | 20.8 | 0 | 69 | 0.112 | 38 | 19 | 487 | 527
DG070C0 | 방글라데시 | 40.9 | 37 | 79.2 | 20.8 | 0 | 68.6 | 0.11 | 41 | 19 | 494 | 560
DG070C0 | 방글라데시 | 40.9 | 37 | 79.2 | 20.8 | 0 | 68.7 | 0.112 | 38 | 19 | 527 | 567
DG080I0 | 나라손 | 40.9 | 37 | 45 | 55 | 0 | 78 | 0.128 | 52 | 24 | 588 | 692
DG080I0 | 나라손 | 40.9 | 37 | 45 | 55 | 0 | 78.2 | 0.128 | 50 | 24 | 596 | 688
DG075G0 | 원림중부 | 45 | 40 | 100 | 0 | 0 | 74.1 | 0.117 | 43 | 20 | 492 | 568
DG075G0 | 원림중부 | 45 | 40 | 100 | 0 | 0 | 74.8 | 0.12 | 43 | 19 | 536 | 592
DG075G0 | 원림중부 | 45 | 40 | 100 | 0 | 0 | 73.3 | 0.116 | 43 | 19 | 488 | 536
DG075G0 | 원림중부 | 45 | 40 | 100 | 0 | 0 | 73.5 | 0.117 | 40 | 19 | 496 | 560
DG075G0 | 신일피엔에스 | 45 | 40 | 100 | 0 | 0 | 73.5 | 0.117 | 42 | 20 | 504 | 560
DG075G0 | 신일피엔에스 | 45 | 40 | 100 | 0 | 0 | 73.7 | 0.117 | 41 | 21 | 544 | 576
DG075G0 | 신일피엔에스 | 45 | 40 | 100 | 0 | 0 | 73.8 | 0.118 | 40 | 21 | 520 | 568
DG080A0 | 유경산업지대 | 35.2 | 35 | 15.5 | 84.5 | 0 | 80.5 | 0.129 | 58 | 26 | 680 | 792
DG080A0 | 새일타크 | 37.3 | 37 | 9.7 | 90.3 | 0 | 79.7 | 0.13 | 57 | 26 | 650 | 760
DG080A0 | 유경산업지대 | 37.3 | 37 | 9.7 | 90.3 | 0 | 79.9 | 0.131 | 58 | 28 | 664 | 768
DG095A0 | 주영페이퍼텍 | 37.3 | 37 | 44.2 | 55.8 | 0 | 94.3 | 0.153 | 63 | 30 | 896 | 1000
DG070C0 | 방글라데시 | 37.3 | 37 | 79.8 | 20.2 | 0 | 68.6 | 0.115 | 39 | 19 | 513 | 656
DG070C0 | 방글라데시 | 37.3 | 37 | 79.8 | 20.2 | 0 | 68.1 | 0.114 | 40 | 19 | 513 | 619
DG080C1 | 대만 | 37.3 | 37 | 45.4 | 54.6 | 0 | 78.7 | 0.13 | 48 | 23 | 586 | 686
DG080C1 | 대만 | 37.3 | 37 | 45.4 | 54.6 | 0 | 79.4 | 0.131 | 48 | 24 | 613 | 693
DG080C1 | 대만 | 37.3 | 37 | 45.4 | 54.6 | 0 | 78.6 | 0.128 | 48 | 23 | 587 | 680
DG080C1 | 대만 | 37.3 | 37 | 45.4 | 54.6 | 0 | 78.6 | 0.13 | 48 | 24 | 594 | 680
DG080C1 | 대만 | 37.3 | 37 | 45.4 | 54.6 | 0 | 79.1 | 0.131 | 48 | 23 | 607 | 700
DG080E0 | 마스타페이퍼 | 37.3 | 37 | 79.8 | 20.2 | 0 | 78.3 | 0.128 | 46 | 23 | 600 | 672
DG080K0 | KGP | 36.7 | 36 | 0 | 100 | 0 | 80.2 | 0.132 | 55 | 27 | 664 | 784
DG080K0 | KGP | 36.7 | 36 | 0 | 100 | 0 | 80.8 | 0.133 | 54 | 26 | 696 | 784
DG080K0 | KGP | 36.7 | 36 | 0 | 100 | 0 | 80 | 0.13 | 58 | 28 | 656 | 784
DG080K0 | KGP | 36.7 | 36 | 0 | 100 | 0 | 79.6 | 0.13 | 61 | 28 | 648 | 768
DG090K0 | KGP | 36.7 | 36 | 0 | 100 | 0 | 88.5 | 0.145 | 67 | 32 | 808 | 872
DG090K0 | KGP | 36.7 | 35 | 0 | 100 | 0 | 88.6 | 0.146 | 68 | 34 | 808 | 892
DG090K0 | KGP | 36.7 | 33 | 0 | 100 | 0 | 88.7 | 0.147 | 68 | 33 | 792 | 944
DG080C1 | 베트남 | 39.6 | 37 | 45 | 55 | 0 | 78.2 | 0.126 | 52 | 25 | 649 | 763
DG080C1 | 베트남 | 39.6 | 37 | 45 | 55 | 0 | 79.2 | 0.127 | 49 | 26 | 596 | 739
DG080C1 | 베트남 | 39.6 | 37 | 45 | 55 | 0 | 78.6 | 0.126 | 52 | 25 | 654 | 766
DG080C1 | 베트남 | 39.6 | 37 | 45 | 55 | 0 | 79.5 | 0.128 | 50 | 25 | 660 | 747
DG080C1 | 베트남 | 39.6 | 37 | 45 | 55 | 0 | 78.9 | 0.127 | 48 | 25 | 674 | 740
DG080C0 | 방글라데시 | 39.6 | 37 | 79.9 | 20.1 | 0 | 79.2 | 0.126 | 41 | 20 | 567 | 647
DG080C0 | 방글라데시 | 39.6 | 37 | 79.9 | 20.1 | 0 | 78.2 | 0.126 | 43 | 21 | 553 | 679
DG080C0 | 방글라데시 | 39.6 | 37 | 79.9 | 20.1 | 0 | 78.2 | 0.126 | 44 | 23 | 580 | 667
DG070C1 | 베트남 | 39.6 | 37 | 45.2 | 54.8 | 0 | 70.3 | 0.113 | 41 | 19 | 540 | 647
DG070C1 | 베트남 | 39.6 | 37 | 45.9 | 54.1 | 0 | 68.6 | 0.114 | 40 | 20 | 540 | 640
DG070C1 | 베트남 | 40.2 | 38 | 45.9 | 54.1 | 0 | 68.7 | 0.112 | 44 | 20 | 587 | 627
DG070C1 | 베트남 | 40.2 | 38 | 45.9 | 54.1 | 0 | 70.3 | 0.115 | 44 | 21 | 567 | 654
DG070C1 | 베트남 | 39.2 | 37 | 44.6 | 55.4 | 0 | 69.5 | 0.113 | 44 | 20 | 574 | 645
DG070C1 | 베트남 | 39.2 | 37 | 44.6 | 55.4 | 0 | 69.5 | 0.113 | 44 | 21 | 567 | 654
DG070C1 | 베트남 | 41.2 | 38 | 44.6 | 55.4 | 0 | 69 | 0.112 | 44 | 20 | 527 | 620
DG070C1 | 베트남 | 41.2 | 38 | 44.6 | 55.4 | 0 | 69.8 | 0.11 | 45 | 21 | 513 | 600
DG080K0 | KGP | 32.4 | 30 | 0 | 100 | 0 | 78.6 | 0.131 | 60 | 30 | 784 | 880
DG080K0 | KGP | 32.4 | 30 | 0 | 100 | 0 | 79.3 | 0.131 | 60 | 28 | 752 | 872
DG090K0 | KGP | 32.4 | 33 | 0 | 100 | 0 | 88.5 | 0.146 | 64 | 33 | 864 | 936
DG090K0 | KGP | 32.4 | 33 | 0 | 100 | 0 | 88 | 0.144 | 67 | 34 | 856 | 920
DG080I0 | 나라손 | 40.5 | 38 | 45.8 | 54.2 | 0 | 78.6 | 0.126 | 56 | 27 | 620 | 708
DG080I0 | 나라손 | 33.5 | 32 | 45.8 | 54.2 | 0 | 79.5 | 0.129 | 51 | 27 | 700 | 740
DG095A0 | 주영페이퍼텍 | 33.5 | 32 | 45.8 | 54.2 | 0 | 92.2 | 0.152 | 60 | 32 | 848 | 900
DG080I0 | 나라손 | 33.5 | 32 | 45.8 | 54.2 | 0 | 79.1 | 0.13 | 52 | 26 | 696 | 760
DG080I1 | 한국제지 | 32.7 | 31 | 45.8 | 54.2 | 0 | 79 | 0.129 | 50 | 26 | 632 | 720
DG080I1 | 한국제지 | 32.7 | 31 | 45.8 | 54.2 | 0 | 78.1 | 0.128 | 50 | 25 | 744 | 784
DG080I1 | 한창제지 | 32.7 | 31 | 45.8 | 54.2 | 0 | 78.7 | 0.128 | 50 | 25 | 736 | 800
DG080I1 | 나라손 | 32.7 | 31 | 45.8 | 54.2 | 0 | 79 | 0.128 | 48 | 25 | 728 | 808
DG080I1 | 한국제지 | 32.7 | 32 | 45.8 | 54.2 | 0 | 78.7 | 0.13 | 48 | 26 | 744 | 808
DG080A0 | 한국제지 | 32.7 | 31 | 45.8 | 54.2 | 0 | 78 | 0.129 | 48 | 26 | 688 | 748
DG080A0 | 새일타크 | 32.7 | 31 | 45.8 | 54.2 | 0 | 78.4 | 0.129 | 48 | 24 | 692 | 756
DG080G0 | 남양화성 | 37.2 | 36 | 100 | 0 | 0 | 76.7 | 0.123 | 44 | 22 | 612 | 656
DG080G0 | 남양화성 | 38.6 | 38 | 100 | 0 | 0 | 76.3 | 0.119 | 46 | 22 | 616 | 672
DG075G0 | 원림중부 | 38.6 | 38 | 100 | 0 | 0 | 74.9 | 0.117 | 42 | 23 | 536 | 568
DG075G0 | 원림중부 | 41.6 | 40 | 100 | 0 | 0 | 73.4 | 0.12 | 42 | 22 | 528 | 576
DG070C1 | 베트남 | 32.5 | 31 | 40.5 | 59.5 | 0 | 69.7 | 0.113 | 47 | 22 | 727 | 767
DG070C1 | 베트남 | 32.5 | 31 | 40.5 | 59.5 | 0 | 70.4 | 0.115 | 48 | 21 | 687 | 773
DG070C1 | 베트남 | 34.5 | 32 | 40.5 | 59.5 | 0 | 68.7 | 0.113 | 47 | 22 | 640 | 707
DG070C1 | 베트남 | 35.6 | 34 | 40.5 | 59.5 | 0 | 70.5 | 0.118 | 46 | 21 | 580 | 667
DG070C1 | 베트남 | 35.6 | 34 | 40.5 | 59.5 | 0 | 69.1 | 0.115 | 45 | 21 | 600 | 667
DG070C1 | 베트남 | 34 | 32 | 41 | 59 | 0 | 69.2 | 0.115 | 43 | 20 | 607 | 654
DG070C1 | 베트남 | 34 | 32 | 41 | 59 | 0 | 69.2 | 0.114 | 43 | 21 | 547 | 647
DG070C1 | 베트남 | 34.6 | 33 | 41 | 59 | 0 | 69.7 | 0.115 | 44 | 21 | 554 | 654
DG070C1 | 베트남 | 34 | 32 | 40.9 | 59.1 | 0 | 68.7 | 0.113 | 44 | 21 | 567 | 633
DG070C1 | 베트남 | 34.6 | 33 | 40.9 | 59.1 | 0 | 68.8 | 0.113 | 44 | 20 | 553 | 627
DG070C1 | 베트남 | 34.6 | 33 | 37.9 | 62.1 | 0 | 69.3 | 0.113 | 45 | 21 | 593 | 673
DG070C1 | 베트남 | 34.6 | 33 | 37.9 | 62.1 | 0 | 68.8 | 0.113 | 42 | 20 | 580 | 660
DG075C1 | 베트남 | 34.6 | 33 | 42.2 | 57.8 | 0 | 73.4 | 0.118 | 45 | 22 | 574 | 660
DG075C1 | 베트남 | 34.6 | 33 | 42.2 | 57.8 | 0 | 74.4 | 0.121 | 46 | 22 | 607 | 687
DG075C1 | 베트남 | 34.6 | 33 | 42.2 | 57.8 | 0 | 74.5 | 0.121 | 48 | 22 | 580 | 640
DG075C1 | 베트남 | 34.4 | 35 | 42.2 | 57.8 | 0 | 74.4 | 0.121 | 48 | 23 | 600 | 714
DG075C1 | 베트남 | 34.4 | 35 | 45.1 | 54.9 | 0 | 74.4 | 0.121 | 46 | 22 | 607 | 680
DG075C1 | 베트남 | 35.6 | 35 | 45.1 | 54.9 | 0 | 73.8 | 0.12 | 46 | 22 | 673 | 683
DG075C1 | 베트남 | 36.3 | 35 | 45.1 | 54.9 | 0 | 73.9 | 0.12 | 46 | 22 | 607 | 653
DG075C1 | 베트남 | 36.3 | 35 | 45.1 | 54.9 | 0 | 74.4 | 0.121 | 46 | 22 | 593 | 707
DG075C1 | 베트남 | 36.3 | 35 | 45.1 | 54.9 | 0 | 74.1 | 0.12 | 46 | 22 | 627 | 653
DG075C1 | 베트남 | 35.7 | 35 | 45.1 | 54.9 | 0 | 73.8 | 0.12 | 46 | 22 | 633 | 726
DG075C1 | 베트남 | 34.5 | 34 | 45.1 | 54.9 | 0 | 74.2 | 0.121 | 46 | 22 | 646 | 713
DG075C1 | 베트남 | 34.5 | 34 | 45.1 | 54.9 | 0 | 74.4 | 0.121 | 46 | 23 | 646 | 706
DG075C1 | 베트남 | 34.5 | 34 | 45.1 | 54.9 | 0 | 74.8 | 0.121 | 47 | 23 | 639 | 706
DG075C1 | 베트남 | 34.5 | 34 | 45.1 | 54.9 | 0 | 73.5 | 0.121 | 46 | 22 | 593 | 680
DG075C1 | 베트남 | 34.5 | 34 | 43.7 | 56.3 | 0 | 74.2 | 0.121 | 46 | 22 | 547 | 653
DG075C1 | 베트남 | 34.5 | 34 | 43.7 | 56.3 | 0 | 75.3 | 0.122 | 46 | 23 | 657 | 707
DG075C1 | 베트남 | 34.5 | 34 | 43.7 | 56.3 | 0 | 74.1 | 0.123 | 46 | 22 | 647 | 693
DG080C1 | 대만 | 34.5 | 34 | 43.7 | 56.3 | 0 | 78.7 | 0.13 | 50 | 25 | 654 | 720
DG080C1 | 대만 | 34.5 | 34 | 43.7 | 56.3 | 0 | 79.4 | 0.131 | 48 | 23 | 634 | 707
DG070C0 | 방글라데시 | 34.5 | 34 | 79.9 | 20.1 | 0 | 69 | 0.114 | 40 | 20 | 520 | 560
DG070C0 | 방글라데시 | 34.5 | 34 | 79.9 | 20.1 | 0 | 68.6 | 0.112 | 39 | 18 | 540 | 580
DG070C0 | 방글라데시 | 35.8 | 35 | 79.9 | 20.1 | 0 | 69.6 | 0.112 | 36 | 18 | 549 | 629
DG070C0 | 방글라데시 | 35.8 | 35 | 79.9 | 20.1 | 0 | 69.6 | 0.112 | 37 | 18 | 539 | 599
DG070C0 | 방글라데시 | 35.8 | 35 | 79.9 | 20.1 | 0 | 68.8 | 0.11 | 37 | 18 | 543 | 586
DG070C0 | 방글라데시 | 35.8 | 35 | 79.9 | 20.1 | 0 | 69 | 0.11 | 38 | 19 | 513 | 576
DG070C0 | 방글라데시 | 36.7 | 36 | 79.9 | 20.1 | 0 | 69.4 | 0.112 | 38 | 19 | 487 | 534
DG070C0 | 방글라데시 | 36.7 | 36 | 79.9 | 20.1 | 0 | 69.2 | 0.111 | 39 | 19 | 507 | 554
DG080I1 | 한솔제지 | 34.5 | 34 | 43.3 | 56.7 | 0 | 78.3 | 0.127 | 48 | 25 | 616 | 680
DG080I1 | 한솔제지 | 34.5 | 34 | 43.3 | 56.7 | 0 | 77.9 | 0.126 | 49 | 24 | 600 | 704
DG080I1 | 아트원제지 | 34.5 | 34 | 55.2 | 44.8 | 0 | 78.8 | 0.128 | 51 | 26 | 624 | 704
DG080I1 | 아트원제지 | 34.5 | 34 | 55.2 | 44.8 | 0 | 80.2 | 0.129 | 48 | 24 | 616 | 688
DG080I1 | 아트원제지 | 34.5 | 34 | 55.2 | 44.8 | 0 | 78.5 | 0.127 | 48 | 23 | 632 | 704
DG080I1 | 아트원제지 | 34.5 | 34 | 55.2 | 44.8 | 0 | 78.3 | 0.127 | 48 | 23 | 608 | 680
DG080I1 | 아트원제지 | 34.5 | 34 | 55.2 | 44.8 | 0 | 79.5 | 0.128 | 46 | 22 | 624 | 720
DG080I1 | 아트원제지 | 34.5 | 34 | 55.2 | 44.8 | 0 | 78.6 | 0.126 | 46 | 23 | 584 | 672
DG080I1 | 아트원제지 | 34.5 | 34 | 55.2 | 44.8 | 0 | 79.4 | 0.126 | 47 | 25 | 576 | 624
DG080I1 | 한국제지 | 34.5 | 34 | 55.2 | 44.8 | 0 | 78.6 | 0.127 | 46 | 24 | 624 | 704
DG080I1 | 한솔제지 | 34.5 | 34 | 43.4 | 56.6 | 0 | 78.7 | 0.127 | 49 | 24 | 664 | 712
DG080I1 | 한솔제지 | 34.5 | 34 | 43.4 | 56.6 | 0 | 79.2 | 0.126 | 48 | 24 | 592 | 680
DG080I1 | 한솔제지 | 34.5 | 34 | 43.4 | 56.6 | 0 | 79.8 | 0.127 | 50 | 23 | 680 | 780
DG080I1 | 청원화성 | 34.5 | 34 | 43.4 | 56.6 | 0 | 78.8 | 0.126 | 51 | 24 | 668 | 732
DG080G0 | 남양화성 | 36.3 | 36 | 100 | 0 | 0 | 77 | 0.12 | 43 | 21 | 520 | 592
DG080G0 | 남양화성 | 36.3 | 36 | 100 | 0 | 0 | 77 | 0.118 | 41 | 21 | 488 | 584
DG080G0 | 남양화성 | 36.3 | 36 | 100 | 0 | 0 | 77.1 | 0.119 | 41 | 22 | 496 | 584
DG080K0 | KGP | 30.2 | 30 | 0 | 100 | 0 | 78.2 | 0.13 | 61 | 29 | 744 | 824
DG080A0 | 유경산업지대 | 34.3 | 34 | 43.4 | 56.6 | 0 | 78.9 | 0.128 | 51 | 25 | 640 | 744
DG080A0 | OSP | 34.3 | 34 | 43.4 | 56.6 | 0 | 79.1 | 0.128 | 49 | 25 | 632 | 680
DG080A0 | 새일타크 | 34.3 | 34 | 43.4 | 56.6 | 0 | 78.6 | 0.122 | 48 | 24 | 616 | 688
DG080E0 | 무림페이퍼 | 34.3 | 34 | 54.1 | 45.9 | 0 | 78.8 | 0.125 | 50 | 24 | 596 | 680
DG080E0 | 무림페이퍼 | 34.3 | 34 | 54.1 | 45.9 | 0 | 79.5 | 0.128 | 52 | 24 | 660 | 688
DG080E0 | 무림페이퍼 | 34.3 | 34 | 55.8 | 44.2 | 0 | 79.8 | 0.128 | 51 | 25 | 616 | 688
DG080E0 | 무림페이퍼 | 34.3 | 34 | 55.8 | 44.2 | 0 | 78.9 | 0.127 | 48 | 24 | 584 | 648
DG080E0 | 무림페이퍼 | 34.3 | 34 | 55.8 | 44.2 | 0 | 78.6 | 0.127 | 47 | 24 | 584 | 648
DG070C0 | 방글라데시 | 34 | 33 | 80.5 | 19.5 | 0 | 67.4 | 0.11 | 39 | 20 | 527 | 567
DG070C0 | 방글라데시 | 34 | 33 | 80.5 | 19.5 | 0 | 67.8 | 0.111 | 39 | 19 | 467 | 520
DG070C0 | 방글라데시 | 35.6 | 34 | 80.5 | 19.5 | 0 | 68.1 | 0.112 | 37 | 18 | 513 | 587
DG070C0 | 방글라데시 | 35.6 | 34 | 78.4 | 21.6 | 0 | 68.8 | 0.112 | 38 | 19 | 480 | 567
DG070C0 | 방글라데시 | 35.6 | 34 | 78.7 | 21.3 | 0 | 68 | 0.11 | 37 | 18 | 467 | 493
DG070C0 | 방글라데시 | 35.6 | 34 | 78.7 | 21.3 | 0 | 69 | 0.11 | 36 | 18 | 446 | 500
DG070C0 | 방글라데시 | 35.6 | 34 | 78.7 | 21.3 | 0 | 69.1 | 0.109 | 36 | 18 | 433 | 480
DG070C0 | 방글라데시 | 34.8 | 34 | 78.3 | 21.7 | 0 | 68.6 | 0.11 | 36 | 18 | 433 | 480
DG080C0 | 방글라데시 | 34.8 | 34 | 78.3 | 21.7 | 0 | 78.6 | 0.124 | 41 | 21 | 493 | 553
DG080C0 | 방글라데시 | 34.8 | 34 | 78.3 | 21.7 | 0 | 78.8 | 0.123 | 41 | 21 | 493 | 553
DG080C0 | 방글라데시 | 34.8 | 34 | 78.3 | 21.7 | 0 | 78 | 0.123 | 41 | 20 | 500 | 567
DG080C0 | 방글라데시 | 34.8 | 34 | 78.3 | 21.7 | 0 | 79.9 | 0.124 | 41 | 21 | 547 | 560
DG080A0 | OSP | 32.4 | 36 | 0 | 100 | 0 | 80.5 | 0.136 | 53 | 26 | 712 | 820
DG080A0 | OSP | 32.4 | 36 | 0 | 100 | 0 | 80 | 0.134 | 54 | 27 | 688 | 736
DG080K0 | KGP | 32.4 | 36 | 0 | 100 | 0 | 79.1 | 0.134 | 57 | 27 | 692 | 752
DG080K0 | KGP | 32.4 | 36 | 0 | 100 | 0 | 79 | 0.133 | 58 | 28 | 688 | 772
DG080K0 | KGP | 30.1 | 34 | 0 | 100 | 0 | 79.2 | 0.135 | 57 | 27 | 728 | 800
DG080K0 | KGP | 29.4 | 32 | 0 | 100 | 0 | 77.7 | 0.132 | 57 | 27 | 752 | 776
DG080E0 | 무림 | 31.4 | 34 | 60.1 | 39.9 | 0 | 78 | 0.131 | 49 | 24 | 664 | 712
DG080E0 | 무림 | 31.4 | 34 | 60.1 | 39.9 | 0 | 79 | 0.131 | 47 | 24 | 616 | 656
DG080E0 | 무림 | 31.4 | 34 | 59 | 41 | 0 | 79.2 | 0.13 | 47 | 23 | 584 | 624
DG075C1 | 베트남 | 35.4 | 35 | 46.5 | 53.5 | 0 | 75.2 | 0.124 | 46 | 23 | 613 | 633
DG075C1 | 베트남 | 33.8 | 35 | 46.5 | 53.5 | 0 | 73.3 | 0.12 | 46 | 22 | 614 | 694
DG080C1 | 대만 | 33.8 | 35 | 46.5 | 53.5 | 0 | 80.1 | 0.131 | 46 | 25 | 645 | 720
DG080C1 | 대만 | 33.8 | 35 | 46.5 | 53.5 | 0 | 78.9 | 0.13 | 45 | 23 | 627 | 694
DG080C1 | 대만 | 33 | 34 | 41.2 | 58.8 | 0 | 78.5 | 0.129 | 45 | 23 | 607 | 680
DG080C1 | 대만 | 33 | 34 | 41.2 | 58.8 | 0 | 78.2 | 0.127 | 45 | 24 | 613 | 680
DG080C1 | 대만 | 33.8 | 35 | 44.2 | 55.8 | 0 | 78.5 | 0.127 | 48 | 24 | 633 | 707
DG080A0 | 새일타크 | 33.8 | 35 | 44.2 | 55.8 | 0 | 78.4 | 0.127 | 49 | 24 | 640 | 712
DG080A0 | 새일타크 | 33.8 | 35 | 45.8 | 54.2 | 0 | 78.7 | 0.128 | 45 | 23 | 592 | 688
DG080A0 | 새일타크 | 33.8 | 35 | 44.2 | 55.8 | 0 | 78.9 | 0.127 | 46 | 22 | 592 | 696
DG095A0 | 주영페이퍼텍 | 33.8 | 35 | 44.2 | 55.8 | 0 | 95.5 | 0.151 | 58 | 30 | 800 | 904
DG080I1 | 한국제지 | 33.8 | 35 | 58.5 | 41.5 | 0 | 78.6 | 0.127 | 43 | 23 | 632 | 704
DG080I1 | 한국제지 | 33.8 | 35 | 58.5 | 41.5 | 0 | 78.6 | 0.127 | 46 | 22 | 600 | 688
DG080E0 | 무림에스피 | 33.8 | 35 | 58.5 | 41.5 | 0 | 79.2 | 0.128 | 47 | 23 | 608 | 688
DG080E0 | 무림에스피 | 33.8 | 35 | 58.5 | 41.5 | 0 | 78.6 | 0.126 | 47 | 22 | 584 | 648
DG080E0 | 무림페이퍼 | 33.8 | 35 | 58.5 | 41.5 | 0 | 78.4 | 0.127 | 44 | 22 | 568 | 640
DG080E0 | 무림페이퍼 | 33.8 | 35 | 59.6 | 40.4 | 0 | 80.1 | 0.131 | 44 | 22 | 544 | 640
DG080E0 | 무림페이퍼 | 33.8 | 35 | 59.6 | 40.4 | 0 | 79.1 | 0.126 | 45 | 22 | 576 | 624
DG080C0 | 방글라데시 | 33.8 | 35 | 78.7 | 21.3 | 0 | 79 | 0.125 | 42 | 22 | 547 | 613
DG080C0 | 방글라데시 | 33.8 | 35 | 78.7 | 21.3 | 0 | 79.6 | 0.126 | 41 | 21 | 520 | 613
DG075C0 | 방글라데시 | 33.8 | 35 | 78.7 | 21.3 | 0 | 74.2 | 0.116 | 38 | 19 | 453 | 507
DG075C0 | 방글라데시 | 33.8 | 35 | 78.7 | 21.3 | 0 | 73.7 | 0.119 | 38 | 19 | 453 | 500
DG075C0 | 방글라데시 | 33.8 | 35 | 78.7 | 21.3 | 0 | 73.5 | 0.117 | 39 | 20 | 460 | 547
DG075C0 | 방글라데시 | 33.8 | 35 | 78.7 | 21.3 | 0 | 73.5 | 0.117 | 40 | 20 | 487 | 540